## sapphire
Material Parameters
value | units | symbol | name
400 | Gpa | Es | substrate (sapphire) elastic modulus
0.23 | -- | ns | substrate (sapphire) Poisson's ratio
72 | GPa | E1 | SiO2 film elastic modulus
0.17 | -- | n1 | SiO2 film Poisson's ratio
140 | GPa | E2 | Ta2O5 film elastic modulus
0.23 | -- | n2 | Ta2O5 film Poisson's ratio
5.4e-06 | 1/C | as | substrate (sapphire) thermal coeff. of expansion
5.1e-07 | 1/C | a1 | SiO2 thermal coeff. of expansion
2.42e-06 | 1/C | a2 | Ta2O5 thermal coeff. of expansion
22 | C | dT | Temperature change
Locked-in Coating Strain |  |  |  | Thermal Expansion Strain
Coating process parameters
0.28875 | Gpa | s1 | SiO2 film stress (unannealed) | -0.00774576 |  |  | SiO2 thermal expansion stress (restrained) | 0.55
0.168 | Gpa | s2 | Ta2O5 film stress (unannealed) | -0.0091784 |  |  | Ta2O5 thermal expansion stress (restrained) | 0.32
1 | -- | sr | stress reduction factor due to annealing
30 | -- | nhr | total number of HR layers
3.99 | microns | t1hr | HR: SiO2 film total thickness
3.99 | microns | t2hr | HR: Ta2O5 film total thickness
7.98 | microns | tfhr | HR: film total thickness
0 | -- | nar | total number of AR layers
0 | microns | t1ar | AR: SiO2 film total thickness
0 | microns | t2ar | AR: Ta2O5 film total thickness
0 | microns | tfar | AR: film total thickness
optic parameters
3.81 | cm | r | radius
2.54 | cm | t | thickness
HR Coating:
106 | Gpa | Efhr | Film effective elastic modulus | -3.596933e-06 | 1/C | ahr | effective coating coeff. of thermal expansion (restrained by substrate)
0.2092846 | -- | nfhr | Film effective Poisson's ratio |  |  |  | (compares to 1.8e-6 unconstrained by the substrate)
0.002107769 | -- | e0hr | average coating strain | -7.913253e-05 | -- | ethr | average thermal expansion strain
4.036697e-05 | 1/m | Khr | curvature | -1.515508e-06 | 1/m | Kthr | curvature
24772.73 | m | Rhr | ROC | -659844.9 | m | Rthr | ROC
29.29855 | nm | dhr | sagitta | -1.099963 | nm | dthr | sagitta
AR Coating:
0 | Gpa | Efar | Film effective elastic modulus
0 | -- | nfar | Film effective Poisson's ratio
0 | -- | e0ar | average coating strain | 0 | -- | etar | average thermal expansion strain
0 | 1/m | Kar | curvature
inf | m | Rar | ROC
0 | nm | dar | sagitta
HR & AR Coating
29.29855 | nm | d | sagitta due to locked-in coating strain (from both HR and AR coatings) | -1.099963 | nm | dt | sagitta due to thermal expansion (from both HR and AR coatings)
0.02753623 | waves |  | at 1064 nm | -0.04999832 | nm/C |  | sagitta per deg. C
0.04628522 | waves |  | at 633 nm | -0.001666611

## fused silica
Material Parameters
value | units | symbol | name
72 | Gpa | Es | substrate (fused silica) elastic modulus
0.17 | -- | ns | substrate (fused silica) Poisson's ratio
72 | GPa | E1 | SiO2 film elastic modulus
0.17 | -- | n1 | SiO2 film Poisson's ratio | [7 empty] | ROC (km) |  | #HR layers - #AR layers
140 | GPa | E2 | Ta2O5 film elastic modulus | [8 empty] | 532.6869 | 2 | 4 | 6 | 8 | 10 | 12 | 14 | 16 | 18 | 20 | 22 | 24 | 26 | 28 | 30
0.23 | -- | n2 | Ta2O5 film Poisson's ratio | [7 empty] | thickness | 2 | 147.9686 | 73.98428 | 49.32286 | 36.99214 | 29.59371 | 24.66143 | 21.13837 | 18.49607 | 16.44095 | 14.79686 | 13.45169 | 12.33071 | 11.3822 | 10.56918 | 9.864571
5.1e-07 | 1/C | as | substrate (fused silica) thermal coeff. of expansion | [7 empty] | (cm) | 3 | 332.9293 | 166.4646 | 110.9764 | 83.23232 | 66.58586 | 55.48821 | 47.56133 | 41.61616 | 36.99214 | 33.29293 | 30.2663 | 27.74411 | 25.60994 | 23.78066 | 22.19529
5.1e-07 | 1/C | a1 | SiO2 thermal coeff. of expansion | [8 empty] | 4 | 591.8743 | 295.9371 | 197.2914 | 147.9686 | 118.3749 | 98.64571 | 84.55347 | 73.98428 | 65.76381 | 59.18743 | 53.80675 | 49.32286 | 45.52879 | 42.27673 | 39.45829
2.42e-06 | 1/C | a2 | Ta2O5 thermal coeff. of expansion | [8 empty] | 5 | 924.8036 | 462.4018 | 308.2679 | 231.2009 | 184.9607 | 154.1339 | 132.1148 | 115.6004 | 102.756 | 92.48036 | 84.07305 | 77.06696 | 71.13874 | 66.0574 | 61.65357
22 | C | dT | Temperature change | [8 empty] | 6 | 1331.717 | 665.8586 | 443.9057 | 332.9293 | 266.3434 | 221.9529 | 190.2453 | 166.4646 | 147.9686 | 133.1717 | 121.0652 | 110.9764 | 102.4398 | 95.12265 | 88.78114
Locked-in Coating Strain |  |  |  | Thermal Expansion Strain | [7 empty] | 7 | 1812.615 | 906.3075 | 604.205 | 453.1537 | 362.523 | 302.1025 | 258.945 | 226.5769 | 201.4017 | 181.2615 | 164.7832 | 151.0512 | 139.4319 | 129.4725 | 120.841
Coating process parameters | [7 empty] | T970076-00 values: |  |  |  | 8 | 2367.497 | 1183.749 | 789.1657 | 591.8743 | 473.4994 | 394.5829 | 338.2139 | 295.9371 | 263.0552 | 236.7497 | 215.227 | 197.2914 | 182.1152 | 169.1069 | 157.8331
0.28875 | Gpa | s1 | SiO2 film stress (unannealed) | 0 |  |  | SiO2 thermal expansion stress (restrained) | 0.55 | Gpa | SiO2 film stress (unannealed) |  | 9 | 2996.364 | 1498.182 | 998.7878 | 749.0909 | 599.2727 | 499.3939 | 428.0519 | 374.5454 | 332.9293 | 299.6364 | 272.3967 | 249.697 | 230.4895 | 214.026 | 199.7576
0.168 | Gpa | s2 | Ta2O5 film stress (unannealed) | 0.0058828 |  |  | Ta2O5 thermal expansion stress (restrained) | 0.32 | Gpa | Ta2O5 film stress (unannealed) |  | 10 | 3699.214 | 1849.607 | 1233.071 | 924.8036 | 739.8428 | 616.5357 | 528.4592 | 462.4018 | 411.0238 | 369.9214 | 336.2922 | 308.2679 | 284.5549 | 264.2296 | 246.6143
0.26 | -- | sr | stress reduction factor due to annealing |  |  |  |  | 0.33 | -- | stress reduction factor due to annealing
5 | -- | nhr - nar | #HR layers - #AR layers
8 | -- | nhr | total number of HR layers
1.064 | microns | t1hr | HR: SiO2 film total thickness
1.064 | microns | t2hr | HR: Ta2O5 film total thickness
2.128 | microns | tfhr | HR: film total thickness
3 | -- | nar | total number of AR layers
0.399 | microns | t1ar | AR: SiO2 film total thickness
0.399 | microns | t2ar | AR: Ta2O5 film total thickness
0.798 | microns | tfar | AR: film total thickness
optic parameters
17.5 | cm | r | radius
6 | cm | t | thickness
HR Coating:
106 | Gpa | Efhr | Film effective elastic modulus | 1.293067e-06 | 1/C | ahr | effective coating coeff. of thermal expansion (restrained by substrate)
0.2092846 | -- | nfhr | Film effective Poisson's ratio |  |  |  | (compares to 1.8e-6 unconstrained by the substrate)
0.00054802 | -- | e0hr | average coating strain | 2.844747e-05 | -- | ethr | average thermal expansion strain
3.003641e-06 | 1/m | Khr | curvature | 1.559176e-07 | 1/m | Kthr | curvature
332929.3 | m | Rhr | ROC | 6413642.1 | m | Rthr | ROC
45.99325 | nm | dhr | sagitta | 2.387489 | nm | dthr | sagitta
AR Coating:
106 | Gpa | Efar | Film effective elastic modulus
0.2092846 | -- | nfar | Film effective Poisson's ratio
0.00054802 | -- | e0ar | average coating strain | 2.844747e-05 | -- | etar | average thermal expansion strain
1.126365e-06 | 1/m | Kar | curvature
887811.4 | m | Rar | ROC
17.24747 | nm | dar | sagitta
HR & AR Coating
28.74578 | nm | d | sagitta due to locked-in coating strain (from both HR and AR coatings) | 2.387489 | nm | dt | sagitta due to thermal expansion (from both HR and AR coatings)
0.02701671 | waves |  | at 1064 nm | 0.1085222 | nm/C |  | sagitta per deg. C
0.04541198 | waves |  | at 633 nm
532.6869 | km | ROC | without compensation

## FS data
Fused Silica substrates
power (waves @ 633 nm)
SN | Dia. (cm) | Thickness (cm) | Coating | uncoated | coated | D coated | annealed | D annealed | anneal factor | Notes
15 | 7.62 | 0.254 | 30 layers, Ta2O5/SiO2 | 0.569 | -25.388 | -25.957 | -2.196 | -2.765 |  | 450C, 24 hr
16 | 7.62 | 0.254 | 30 layers, Ta2O5/SiO2 | 0.798 | -28.616 | -29.414 | -2.32 | -3.118 |  | 450C, 24 hr
[5 empty] | avg | -27.6855 | avg | -2.9415 | 0.106247
[5 empty] | calc | -27.719 | calc | -2.94
18 | 7.62 | 2.54 | 30 layers, Ta2O5/SiO2 | 0.003 | -0.202 | -0.205 | -0.057 | -0.06 |  | 450C, 24 hr
19 | 7.62 | 2.54 | 30 layers, Ta2O5/SiO2 | 0.02 | -0.206 | -0.226 | -0.032 | -0.052
[5 empty] | avg | -0.2155 | avg | -0.056 | 0.2598608
[5 empty] | calc | -0.277 | calc | -0.029
8 | 7.62 | 0.254 | 30 layers, Nb2O5/SiO2 | 0.11 | -10.005 | -10.115 | -3.246 | -3.356
17 | 7.62 | 0.254 | 30 layers, Nb2O5/SiO2 | 0.855 | -9.814 | -10.669 | -3.014 | -3.869
[5 empty] | avg | -10.392 | avg | -3.6125 | 0.3476232
9 | 7.62 | 2.54 | 30 layers, Nb2O5/SiO2 | -0.017 | -0.148 | -0.131 | -0.069 | -0.052
10 | 7.62 | 2.54 | 30 layers, Nb2O5/SiO2 | -0.021 | -0.148 | -0.127 | -0.058 | -0.037
[5 empty] | avg | -0.129 | avg | -0.0445 | 0.3449612
26 | 7.62 | 0.254 | 30 layers, SiO2/Al2O3 | 0.346 | -8.443 | -8.789 | -5.518 | -5.864
27 | 7.62 | 0.254 | 30 layers, SiO2/Al2O3 | 0.33 | -13.02686 | -13.35686 | -12.264 | -12.594
[5 empty] | avg | -11.07293 | avg | -9.229 | 0.8334742
22 | 7.62 | 2.54 | 30 layers, SiO2/Al2O3 | 0.008 | -0.153 | -0.161 | -0.134 | -0.142
28 | 7.62 | 2.54 | 30 layers, SiO2/Al2O3 | 0 | -0.162 | -0.162 | -0.146 | -0.146
[5 empty] | avg | -0.1615 | avg | -0.144 | 0.8916409
16 | 7.62 | 0.254 | 30 layers, Ta2O5/Al2O3 | 0.378 | -10.186 | -10.564 | 0.602 | 0.224 |  | 350C, 12 hr
27 | 7.62 | 0.254 | 30 layers, Ta2O5/Al2O3 | 0.332 | -9.922 | -10.254 | 0.626 | 0.294 |  | 350C, 12 hr
[5 empty] | avg | -10.409 | avg | 0.259 | -0.02488231
19 | 7.62 | 2.54 | 30 layers, Ta2O5/Al2O3 | 0.011 | -0.047 | -0.058 | 0.039 | 0.028 |  | 350C, 12 hr
20 | 7.62 | 2.54 | 30 layers, Ta2O5/Al2O3 | -0.013 | -0.106 | -0.093 | -0.001 | 0.012 |  | 350C, 12 hr
[5 empty] | avg | -0.0755 | avg | 0.02 | -0.2649007

## SAP data
Sapphire substrates
power (waves @ 633 nm)
SN | Dia. (cm) | Thickness (cm) | Coating | uncoated | coated | D coated | annealed | D annealed | Notes
A01 | 7.62 | 2.54 | 30 layers, Ta2O5/SiO2 |  | -0.087 | -0.087 |  |  | 65% aperture
M05 | 7.62 | 2.54 | 30 layers, Ta2O5/SiO2 |  | -0.081 | -0.081 |  |  | 65% aperture
[5 empty] | avg | -0.084
[5 empty] | calc | 0.046