## Sheet1
Sorted by QPD # | [9 empty] | Sorted by score
QPD# | Elem# | Dark Current (nA) | Shunt Resistance (Mohm) | Series Resistance (Ohm) | Junction Capacitance (pF) | Dark Noise (1-10Hz avg) | Dark Noise (250-290Hz avg) | Penalty |  | QPD# | Elem# | Dark Current (nA) | Shunt Resistance (Mohm) | Series Resistance (Ohm) | Junction Capacitance (pF) | Dark Noise (1-10Hz avg) | Dark Noise (200-290Hz avg) | Penalty
1 | 1 | 5.4097 | 15.85 | 1372.591 | 8.9625 | 0.21532 | 0.062904 | -200 | Hole punched / Glass fragments / Unusable | 9 | 1 | 4.1451 | 20.814 | 1013.651 | 9.5702 | 0.031509 | 0.052084 | 0
1 | 2 | 5.9675 | 16.342 | 1209 | 9.8085 | 0.050482 | 0.05565 |  | Hole punched / Glass fragments / Unusable | 9 | 2 | 5.1932 | 19.148 | 97.795 | 9.4373 | 0.037405 | 0.049234 | 0
1 | 3 | 5.3883 | 17.016 | 248.9945 | 6.4267 | 0.38752 | 0.051693 |  | Hole punched / Glass fragments / Unusable | 9 | 3 | 5.018 | 18.581 | 1722.156 | 7.3526 | 0.035189 | 0.046934 | 0
1 | 4 | 6.1914 | 16.326 | 1320.458 | 8.5822 | 0.043078 | 0.053084 |  | Hole punched / Glass fragments / Unusable | 9 | 4 | 5.8574 | 17.502 | 1136.53 | 7.2923 | 0.047132 | 0.049708 | 0
2 | [9 empty] | 11 | 1 | 4.3632 | 19.361 | 1284.001 | 9.4379 | 0.038445 | 0.050835 | -5
2 | [9 empty] | 11 | 2 | 5.6278 | 17.776 | 166.1219 | 9.4989 | 0.069962 | 0.084399 | -5
2 | [9 empty] | 11 | 3 | 5.5051 | 16.541 | 1059.403 | 6.5667 | 0.041542 | 0.051087 | -5
2 | [9 empty] | 11 | 4 | 6.4206 | 15.994 | 1316.691 | 9.3141 | 0.045149 | 0.053497 | -5
3 | [9 empty] | 12 | 1 | 4.4008 | 19.056 | 1262.271 | 9.6289 | 0.034925 | 0.050037 | -5
3 | [9 empty] | 12 | 2 | 4.7095 | 18.337 | 1250.317 | 10.4527 | 0.036836 | 0.042989 | -5
3 | [9 empty] | 12 | 3 | 4.579 | 18.976 | 1203.28 | 6.7425 | 0.036291 | 0.046491 | -5
3 | [9 empty] | 12 | 4 | 4.81 | 18.412 | 1876.974 | 9.2121 | 0.03504 | 0.04872 | -5
4 | [9 empty] | 13 | 1 | 4.1712 | 15.913 | 1330.682 | 9.2792 | 0.034684 | 0.043779 | -5
4 | [9 empty] | 13 | 2 | 4.7248 | 18.564 | 1572.053 | 10.7168 | 0.036202 | 0.0377 | -5
4 | [9 empty] | 13 | 3 | 4.613 | 18.323 | 279.3951 | 6.6009 | 0.037239 | 0.044517 | -5
4 | [9 empty] | 13 | 4 | 4.9456 | 18.274 | 699.5466 | 9.2065 | 0.038775 | 0.044844 | -5
5 | [9 empty] | 15 | 1 | 4.6322 | 18.923 | 1378.126 | 9.7326 | 0.052109 | 0.048429 | -5
5 | [9 empty] | 15 | 2 | 5.7227 | 17.59 | 1103.214 | 10.469 | 0.041258 | 0.049288 | -5
5 | [9 empty] | 15 | 3 | 5.2738 | 17.306 | 1533.876 | 7.4965 | 0.038892 | 0.044166 | -5
5 | [9 empty] | 15 | 4 | 6.207 | 15.965 | 964.7166 | 9.1171 | 0.044642 | 0.050889 | -5
6 | [9 empty] | 19 | 1 | 4.4435 | 12.536 | 1532.993 | 9.3345 | 0.035875 | 0.046702 | -10
6 | [9 empty] | 19 | 2 | 5.4451 | 18.012 | 659.604 | 8.5036 | 0.13427 | 0.046719 | -10
6 | [9 empty] | 19 | 3 | 5.1534 | 17.273 | 2020.885 | 7.6995 | 0.035052 | 0.044311 | -10
6 | [9 empty] | 19 | 4 | 6.0824 | 17.152 | 886.0562 | 6.1242 | 0.055575 | 0.04716 | -10
7 | [9 empty] | 17 | 1 | 7.8581 | 7.335 | 1339.605 | 9.5096 | 0.073251 | 0.051535 | -15 | Hole punched / Glass fragments / Unusable
7 | [9 empty] | 17 | 2 | 9.2844 | 4.339 | 918.4935 | 10.005 | 0.043211 | 0.053088 | -15 | Hole punched / Glass fragments / Unusable
7 | [9 empty] | 17 | 3 | 8.6721 | 5.336 | 1589.751 | 7.4178 | 0.1212 | 0.051447 | -15 | Hole punched / Glass fragments / Unusable
7 | [9 empty] | 17 | 4 | 9.2095 | 5.908 | 1328.021 | 9.3478 | 0.048845 | 0.049889 | -15 | Hole punched / Glass fragments / Unusable
8 | 1 | 4.8639 | 18.424 | 1441.004 | 9.1831 | 0.043171 | 0.057843 | -215 |  | 20 | 1 | 4.8601 | 17.187 | 1162.429 | 9.4475 | 0.12914 | 0.069538 | -15
8 | 2 | 6.2117 | 16.93 | 1881.679 | 10.0288 | 0.045876 | 0.053448 | -215 |  | 20 | 2 | 7.6952 | 7.096 | 1002.363 | 10.3427 | 0.057352 | 0.046997 | -15
8 | 3 | 23.8527 | 16.037 | 2359.657 | 7.0829 | 0.001267 | 0.00052758 | -215 |  | 20 | 3 | 6.1073 | 16.675 | 1612.338 | 7.1529 | 0.040581 | 0.050484 | -15
8 | 4 | 7.1238 | 15.608 | 174.86 | 8.0838 | 0.051009 | 0.061048 | -215 |  | 20 | 4 | 8.7208 | 5.231 | 1791.293 | 8.9216 | 0.052632 | 0.077533 | -15
9 | 1 | 4.1451 | 20.814 | 1013.651 | 9.5702 | 0.031509 | 0.052084 | 0 |  | 44 | 1 | 4.8219 | 13.335 | 41.6679 | 7.519 | 0.051807 | 0.071811 | -15
9 | 2 | 5.1932 | 19.148 | 97.795 | 9.4373 | 0.037405 | 0.049234 | 0 |  | 44 | 2 | 10.1452 | 4.417 | 32.6715 | 9.3629 | 0.064743 | 0.083416 | -15
9 | 3 | 5.018 | 18.581 | 1722.156 | 7.3526 | 0.035189 | 0.046934 | 0 |  | 44 | 3 | 8.1178 | 9.779 | 55.1022 | 7.0279 | 0.09692 | 0.074989 | -15
9 | 4 | 5.8574 | 17.502 | 1136.53 | 7.2923 | 0.047132 | 0.049708 | 0 |  | 44 | 4 | 12.6922 | 3.35 | 39.3906 | 7.4644 | 0.06711 | 0.087663 | -15
10 | 1 | 5.3374 | 16.822 | 1385.901 | 8.7527 | 0.044352 | 0.059268 | -105 |  | 45 | 1 | 4.797 | 17.973 | 34.9199 | 4.2191 | 0.10327 | 0.07151 | -20
10 | 2 | 6.3641 | 15.969 | 629.2284 | 16.0014 | 0.045917 | 0.052575 | -105 |  | 45 | 2 | 9.6309 | 4.448 | 29.6699 | 8.5723 | 0.062847 | 0.079205 | -20
10 | 3 | 6.1243 | 15.55 | 2680.725 | 6.824 | 0.046515 | 0.050068 | -105 |  | 45 | 3 | 7.6755 | 9.897 | 53.8315 | 5.203 | 0.056898 | 0.074329 | -20
10 | 4 | 7.1476 | 14.74 | 1156.479 | 8.9352 | 0.047325 | 0.053638 | -105 |  | 45 | 4 | 12.2123 | 3.393 | 36.6802 | 4.9468 | 0.069322 | 0.085648 | -20
11 | 1 | 4.3632 | 19.361 | 1284.001 | 9.4379 | 0.038445 | 0.050835 | -5 |  | 49 | 1 | 4.2507 | 20.469 | 36.5684 | 5.6758 | 0.059135 | 0.069128 | -20
11 | 2 | 5.6278 | 17.776 | 166.1219 | 9.4989 | 0.069962 | 0.084399 | -5 |  | 49 | 2 | 9.3935 | 4.378 | 31.8497 | 7.9329 | 0.095071 | 0.084578 | -20
11 | 3 | 5.5051 | 16.541 | 1059.403 | 6.5667 | 0.041542 | 0.051087 | -5 |  | 49 | 3 | 7.5959 | 9.815 | 58.6294 | 7.8317 | 0.087831 | 0.071763 | -20
11 | 4 | 6.4206 | 15.994 | 1316.691 | 9.3141 | 0.045149 | 0.053497 | -5 |  | 49 | 4 | 11.9066 | 3.397 | 40.3125 | 6.3421 | 0.06671 | 0.082762 | -20
12 | 1 | 4.4008 | 19.056 | 1262.271 | 9.6289 | 0.034925 | 0.050037 | -5 |  | 25 | 1 | 39.9828 | 2.768 | 23.3362 | 7.7502 | 0.12881 | 0.14108 | -60
12 | 2 | 4.7095 | 18.337 | 1250.317 | 10.4527 | 0.036836 | 0.042989 | -5 |  | 25 | 2 | 46.6389 | 2.631 | 18.0035 | 8.5028 | 0.1151 | 0.14363 | -60
12 | 3 | 4.579 | 18.976 | 1203.28 | 6.7425 | 0.036291 | 0.046491 | -5 |  | 25 | 3 | 45.3539 | 2.58 | 34.9834 | 2.9946 | 0.13408 | 0.13935 | -60
12 | 4 | 4.81 | 18.412 | 1876.974 | 9.2121 | 0.03504 | 0.04872 | -5 |  | 25 | 4 | 50.5136 | 2.546 | 22.676 | 6.1343 | 0.1259 | 0.14965 | -60
13 | 1 | 4.1712 | 15.913 | 1330.682 | 9.2792 | 0.034684 | 0.043779 | -5 |  | 28 | 1 | 27.102 | 3.721 | 24.3937 | 5.8891 | 0.086876 | 0.1233 | -60
13 | 2 | 4.7248 | 18.564 | 1572.053 | 10.7168 | 0.036202 | 0.0377 | -5 |  | 28 | 2 | 38.2078 | 3.064 | 19.5388 | 8.7003 | 0.13028 | 0.13576 | -60
13 | 3 | 4.613 | 18.323 | 279.3951 | 6.6009 | 0.037239 | 0.044517 | -5 |  | 28 | 3 | 39.9771 | 2.782 | 33.5993 | 5.7779 | 0.11284 | 0.13828 | -60
13 | 4 | 4.9456 | 18.274 | 699.5466 | 9.2065 | 0.038775 | 0.044844 | -5 |  | 28 | 4 | 47.133 | 2.695 | 22.8927 | 7.3618 | 0.12805 | 0.13861 | -60
14 | 1 | 5.6817 | 16.15 | 1617.58 | 9.2346 | 0.12297 | 0.055965 | -110 |  | 29 | 1 | 42.6921 | 2.616 | 25.699 | 7.1185 | 0.11284 | 0.1468 | -60
14 | 2 | 6.2995 | 16.142 | 1295.682 | 10.0228 | 0.051468 | 0.061849 | -110 |  | 29 | 2 | 50.738 | 2.44 | 19.2979 | 6.9483 | 0.12155 | 0.15427 | -60
14 | 3 | 6.1665 | 16.117 | 1910.197 | 7.0651 | 0.05137 | 0.049319 | -110 |  | 29 | 3 | 49.2151 | 2.435 | 34.9727 | 5.9125 | 0.13084 | 0.14994 | -60
14 | 4 | 6.8006 | 15.746 | 869.0607 | 8.2196 | 0.26107 | 0.083936 | -110 |  | 29 | 4 | 54.7113 | 2.408 | 25.1606 | 7.9745 | 0.13757 | 0.1549 | -60
15 | 1 | 4.6322 | 18.923 | 1378.126 | 9.7326 | 0.052109 | 0.048429 | -5 |  | 31 | 1 | 31.2122 | 3.264 | 20.3005 | 3.4355 | 0.10699 | 0.12458 | -60
15 | 2 | 5.7227 | 17.59 | 1103.214 | 10.469 | 0.041258 | 0.049288 | -5 |  | 31 | 2 | 40.093 | 2.912 | 18.718 | 7.0594 | 0.10998 | 0.13672 | -60
15 | 3 | 5.2738 | 17.306 | 1533.876 | 7.4965 | 0.038892 | 0.044166 | -5 |  | 31 | 3 | 40.7676 | 2.737 | 32.9052 | 3.9036 | 0.11773 | 0.13708 | -60
15 | 4 | 6.207 | 15.965 | 964.7166 | 9.1171 | 0.044642 | 0.050889 | -5 |  | 31 | 4 | 47.428 | 2.672 | 22.4174 | 5.8708 | 0.12054 | 0.14516 | -60
16 | 1 | 4.5332 | 19.918 | 1966.513 | 9.3468 | 0.13883 | 0.050226 | -215 |  | 33 | 1 | 32.8543 | 3.131 | 20.2548 | 7.2364 | 0.10231 | 0.13715 | -60
16 | 2 | 5.4567 | 18.289 | 895.5566 | 8.9134 | 0.042838 | 0.049872 | -215 |  | 33 | 2 | 39.8713 | 2.919 | 20.2396 | 8.0613 | 0.10964 | 0.13863 | -60
16 | 3 | 5.3705 | 18.156 | 2507.941 | 7.5865 | 0.16486 | 0.045161 | -215 |  | 33 | 3 | 40.1789 | 2.769 | 42.9044 | 5.6 | 0.11 | 0.13867 | -60
16 | 4 | 11.1421 | 16.501 | 1814.786 | 9.261 | 2.9285 | 0.52186 | -215 |  | 33 | 4 | 46.357 | 2.758 | 23.5315 | 8.1147 | 0.12387 | 0.14426 | -60
17 | 1 | 7.8581 | 7.335 | 1339.605 | 9.5096 | 0.073251 | 0.051535 | -15 | Hole punched / Glass fragments / Unusable | 35 | 1 | 26.9768 | 3.837 | 19.4469 | 2.8688 | 0.10318 | 0.1283 | -60
17 | 2 | 9.2844 | 4.339 | 918.4935 | 10.005 | 0.043211 | 0.053088 | -15 | Hole punched / Glass fragments / Unusable | 35 | 2 | 39.4543 | 3.022 | 18.4165 | 8.0706 | 0.16244 | 0.14367 | -60
17 | 3 | 8.6721 | 5.336 | 1589.751 | 7.4178 | 0.1212 | 0.051447 | -15 | Hole punched / Glass fragments / Unusable | 35 | 3 | 41.2435 | 2.772 | 33.3656 | 3.1361 | 0.11349 | 0.14145 | -60
17 | 4 | 9.2095 | 5.908 | 1328.021 | 9.3478 | 0.048845 | 0.049889 | -15 | Hole punched / Glass fragments / Unusable | 35 | 4 | 47.5894 | 2.645 | 19.638 | 8.5424 | 0.1194 | 0.14522 | -60
18 | 1 | 4.3323 | 13.382 | 1219.305 | 9.6972 | 0.20532 | 0.053481 | -610 |  | 36 | 1 | 22.0247 | 4.628 | 21.4829 | 3.0929 | 0.093029 | 0.11678 | -60
18 | 2 | 11.869 | 18.799 | 797.5947 | 10.0967 | 15.2497 | 1.7232 | -610 |  | 36 | 2 | 35.3124 | 3.365 | 20.3633 | 8.5678 | 0.12866 | 0.14036 | -60
18 | 3 | 55.8381 | 17.19 | 1087.838 | 7.521 | 43.0611 | 6.4267 | -610 |  | 36 | 3 | 39.6777 | 2.849 | 36.526 | 5.1115 | 0.10821 | 0.13753 | -60
18 | 4 | 6.2101 | 17.937 | 1716.527 | 9.365 | 0.68289 | 0.053317 | -610 |  | 36 | 4 | 46.6593 | 2.686 | 20.3566 | 8.0098 | 0.16542 | 0.14275 | -60
19 | 1 | 4.4435 | 12.536 | 1532.993 | 9.3345 | 0.035875 | 0.046702 | -10 |  | 39 | 1 | 29.1713 | 3.681 | 20.8672 | 2.8655 | 0.099854 | 0.12866 | -60
19 | 2 | 5.4451 | 18.012 | 659.604 | 8.5036 | 0.13427 | 0.046719 | -10 |  | 39 | 2 | 42.9977 | 2.855 | 18.7485 | 8.5362 | 0.14177 | 0.13979 | -60
19 | 3 | 5.1534 | 17.273 | 2020.885 | 7.6995 | 0.035052 | 0.044311 | -10 |  | 39 | 3 | 46.0841 | 2.559 | 35.5716 | 5.0152 | 0.15407 | 0.14597 | -60
19 | 4 | 6.0824 | 17.152 | 886.0562 | 6.1242 | 0.055575 | 0.04716 | -10 |  | 39 | 4 | 53.0855 | 2.421 | 20.7068 | 3.9688 | 0.1311 | 0.15069 | -60
20 | 1 | 4.8601 | 17.187 | 1162.429 | 9.4475 | 0.12914 | 0.069538 | -15 |  | 41 | 1 | 26.6131 | 3.958 | 26.3895 | 5.6327 | 0.095679 | 0.1264 | -60
20 | 2 | 7.6952 | 7.096 | 1002.363 | 10.3427 | 0.057352 | 0.046997 | -15 |  | 41 | 2 | 36.0381 | 3.37 | 17.5799 | 7.2165 | 0.11748 | 0.14166 | -60
20 | 3 | 6.1073 | 16.675 | 1612.338 | 7.1529 | 0.040581 | 0.050484 | -15 |  | 41 | 3 | 36.8105 | 3.116 | 36.8638 | 3.6213 | 0.12757 | 0.13299 | -60
20 | 4 | 8.7208 | 5.231 | 1791.293 | 8.9216 | 0.052632 | 0.077533 | -15 |  | 41 | 4 | 42.2488 | 3.109 | 26.5876 | 7.6487 | 0.12882 | 0.13538 | -60
21 | 1 | 36.7517 | 2.868 | 20.4735 | 3.7021 | 0.1295 | 0.11805 | -155 |  | 43 | 1 | 29.9905 | 3.595 | 22.0836 | 5.4519 | 0.098387 | 0.1335 | -60
21 | 2 | 40.4006 | 3.081 | 25.0097 | 6.5094 | 0.10087 | 0.12499 | -155 |  | 43 | 2 | 39.5513 | 3.126 | 16.0564 | 7.2222 | 0.14074 | 0.13847 | -60
21 | 3 | 35.9092 | 3.252 | 57.6158 | 4.9465 | 0.31141 | 0.12389 | -155 |  | 43 | 3 | 40.6836 | 2.866 | 39.2794 | 5.0748 | 0.11243 | 0.13651 | -60
21 | 4 | 42.2132 | 2.942 | 27.713 | 5.2565 | 0.10291 | 0.13451 | -155 |  | 43 | 4 | 48.0023 | 2.683 | 23.744 | 8.0116 | 0.15864 | 0.14964 | -60
22 | 1 | 30.1908 | 3.367 | 17.4933 | 3.7762 | 0.35878 | 0.11863 | -345 |  | 46 | 1 | 30.9684 | 3.4 | 21.7399 | 7.8473 | 0.1028 | 0.1291 | -60
22 | 2 | 37.1053 | 3.241 | 20.6794 | 6.448 | 0.17633 | 0.13311 | -345 |  | 46 | 2 | 38.4981 | 3.122 | 21.1495 | 8.7774 | 0.1084 | 0.13472 | -60
22 | 3 | 36.803 | 3.044 | 27.8863 | 4.6262 | 0.12782 | 0.1306 | -345 |  | 46 | 3 | 38.3702 | 2.943 | 33.7444 | 5.0755 | 0.12002 | 0.13714 | -60
22 | 4 | 43.6832 | 2.971 | 24.7347 | 7.1142 | 1.1224 | 0.25417 | -345 |  | 46 | 4 | 43.9122 | 2.916 | 21.3017 | 6.8881 | 0.12132 | 0.13906 | -60
23 | 1 | 35.703 | 3.031 | 21.6016 | 6.332 | 0.10877 | 0.14087 | -155 |  | 47 | 1 | 20.658 | 4.665 | 22.068 | 4.0437 | 0.10705 | 0.11429 | -60
23 | 2 | 43.7796 | 2.846 | 18.4223 | 7.0637 | 0.1199 | 0.13862 | -155 |  | 47 | 2 | 31.0885 | 3.677 | 19.5434 | 6.9606 | 0.12941 | 0.12573 | -60
23 | 3 | 43.6216 | 2.66 | 35.8184 | 4.4541 | 0.18271 | 0.14565 | -155 |  | 47 | 3 | 31.5591 | 3.361 | 31.1551 | 6.1803 | 0.10408 | 0.1231 | -60
23 | 4 | 49.9258 | 2.635 | 22.4452 | 7.3841 | 0.13013 | 0.14159 | -155 |  | 47 | 4 | 36.9895 | 3.333 | 20.3469 | 7.2819 | 0.11801 | 0.13159 | -60
24 | 1 | 30.3697 | 3.463 | 36.3149 | 7.1369 | 0.10945 | 0.13622 | -155 |  | 48 | 1 | 23.4215 | 4.152 | 23.9666 | 5.4515 | 0.10306 | 0.11552 | -60
24 | 2 | 39.7539 | 3.066 | 39.6286 | 7.7268 | 0.11231 | 0.13533 | -155 |  | 48 | 2 | 34.2758 | 3.326 | 20.0202 | 9.289 | 0.13048 | 0.12951 | -60
24 | 3 | 41.1048 | 2.901 | 68.844 | 5.338 | 0.19906 | 0.13776 | -155 |  | 48 | 3 | 36.0475 | 2.99 | 35.393 | 5.1541 | 0.11692 | 0.12486 | -60
24 | 4 | 46.6041 | 2.773 | 46.9509 | 6.8605 | 0.11679 | 0.14082 | -155 |  | 48 | 4 | 42.1594 | 2.926 | 23.7544 | 7.4095 | 0.1289 | 0.13875 | -60
25 | 1 | 39.9828 | 2.768 | 23.3362 | 7.7502 | 0.12881 | 0.14108 | -60 |  | 38 | 1 | 30.9048 | 3.515 | 22.3732 | 7.0747 | 0.10338 | 0.1355 | -65
25 | 2 | 46.6389 | 2.631 | 18.0035 | 8.5028 | 0.1151 | 0.14363 | -60 |  | 38 | 2 | 45.0634 | 2.753 | 20.6205 | 9.1668 | 0.12886 | 0.15222 | -65
25 | 3 | 45.3539 | 2.58 | 34.9834 | 2.9946 | 0.13408 | 0.13935 | -60 |  | 38 | 3 | 48.173 | 2.466 | 35.0872 | 3.226 | 0.12416 | 0.15129 | -65
25 | 4 | 50.5136 | 2.546 | 22.676 | 6.1343 | 0.1259 | 0.14965 | -60 |  | 38 | 4 | 55.3481 | 2.334 | 21.9536 | 10.1188 | 0.13092 | 0.16009 | -65
26 | 1 | 32.1152 | 3.412 | 16.3697 | 7.7776 | 0.10365 | 0.13029 | -250 |  | 10 | 1 | 5.3374 | 16.822 | 1385.901 | 8.7527 | 0.044352 | 0.059268 | -105
26 | 2 | 44.9055 | 2.767 | 17.6257 | 6.8423 | 0.11754 | 0.14114 | -250 |  | 10 | 2 | 6.3641 | 15.969 | 629.2284 | 16.0014 | 0.045917 | 0.052575 | -105
26 | 3 | 47.2078 | 2.538 | 31.571 | 5.358 | 0.12586 | 0.14855 | -250 |  | 10 | 3 | 6.1243 | 15.55 | 2680.725 | 6.824 | 0.046515 | 0.050068 | -105
26 | 4 | 53.7445 | 2.472 | 21.1674 | 7.2921 | 0.43467 | 0.2395 | -250 |  | 10 | 4 | 7.1476 | 14.74 | 1156.479 | 8.9352 | 0.047325 | 0.053638 | -105
27 | 1 | 27.767 | 3.882 | 19.0773 | 9.6431 | 0.13074 | 0.12504 | -155 |  | 14 | 1 | 5.6817 | 16.15 | 1617.58 | 9.2346 | 0.12297 | 0.055965 | -110
27 | 2 | 40.7046 | 3.084 | 20.0735 | 7.0107 | 0.14191 | 0.14323 | -155 |  | 14 | 2 | 6.2995 | 16.142 | 1295.682 | 10.0228 | 0.051468 | 0.061849 | -110
27 | 3 | 44.5062 | 2.633 | 38.2716 | 8.4341 | 0.12372 | 0.14464 | -155 |  | 14 | 3 | 6.1665 | 16.117 | 1910.197 | 7.0651 | 0.05137 | 0.049319 | -110
27 | 4 | 52.2856 | 2.452 | 26.3247 | 7.0774 | 0.18422 | 0.15583 | -155 |  | 14 | 4 | 6.8006 | 15.746 | 869.0607 | 8.2196 | 0.26107 | 0.083936 | -110
28 | 1 | 27.102 | 3.721 | 24.3937 | 5.8891 | 0.086876 | 0.1233 | -60 |  | 21 | 1 | 36.7517 | 2.868 | 20.4735 | 3.7021 | 0.1295 | 0.11805 | -155
28 | 2 | 38.2078 | 3.064 | 19.5388 | 8.7003 | 0.13028 | 0.13576 | -60 |  | 21 | 2 | 40.4006 | 3.081 | 25.0097 | 6.5094 | 0.10087 | 0.12499 | -155
28 | 3 | 39.9771 | 2.782 | 33.5993 | 5.7779 | 0.11284 | 0.13828 | -60 |  | 21 | 3 | 35.9092 | 3.252 | 57.6158 | 4.9465 | 0.31141 | 0.12389 | -155
28 | 4 | 47.133 | 2.695 | 22.8927 | 7.3618 | 0.12805 | 0.13861 | -60 |  | 21 | 4 | 42.2132 | 2.942 | 27.713 | 5.2565 | 0.10291 | 0.13451 | -155
29 | 1 | 42.6921 | 2.616 | 25.699 | 7.1185 | 0.11284 | 0.1468 | -60 |  | 23 | 1 | 35.703 | 3.031 | 21.6016 | 6.332 | 0.10877 | 0.14087 | -155
29 | 2 | 50.738 | 2.44 | 19.2979 | 6.9483 | 0.12155 | 0.15427 | -60 |  | 23 | 2 | 43.7796 | 2.846 | 18.4223 | 7.0637 | 0.1199 | 0.13862 | -155
29 | 3 | 49.2151 | 2.435 | 34.9727 | 5.9125 | 0.13084 | 0.14994 | -60 |  | 23 | 3 | 43.6216 | 2.66 | 35.8184 | 4.4541 | 0.18271 | 0.14565 | -155
29 | 4 | 54.7113 | 2.408 | 25.1606 | 7.9745 | 0.13757 | 0.1549 | -60 |  | 23 | 4 | 49.9258 | 2.635 | 22.4452 | 7.3841 | 0.13013 | 0.14159 | -155
30 | 1 | 25.6611 | 3.784 | 24.6076 | 4.8694 | 0.21147 | 0.11855 | -160 |  | 24 | 1 | 30.3697 | 3.463 | 36.3149 | 7.1369 | 0.10945 | 0.13622 | -155
30 | 2 | 33.8665 | 3.446 | 19.0634 | 7.287 | 0.1213 | 0.13312 | -160 |  | 24 | 2 | 39.7539 | 3.066 | 39.6286 | 7.7268 | 0.11231 | 0.13533 | -155
30 | 3 | 32.6274 | 3.277 | 34.8839 | 2.7065 | 0.10139 | 0.13526 | -160 |  | 24 | 3 | 41.1048 | 2.901 | 68.844 | 5.338 | 0.19906 | 0.13776 | -155
30 | 4 | 40.1363 | 2.93 | 22.5609 | 10.4196 | 0.11482 | 0.14068 | -160 |  | 24 | 4 | 46.6041 | 2.773 | 46.9509 | 6.8605 | 0.11679 | 0.14082 | -155
31 | 1 | 31.2122 | 3.264 | 20.3005 | 3.4355 | 0.10699 | 0.12458 | -60 |  | 27 | 1 | 27.767 | 3.882 | 19.0773 | 9.6431 | 0.13074 | 0.12504 | -155
31 | 2 | 40.093 | 2.912 | 18.718 | 7.0594 | 0.10998 | 0.13672 | -60 |  | 27 | 2 | 40.7046 | 3.084 | 20.0735 | 7.0107 | 0.14191 | 0.14323 | -155
31 | 3 | 40.7676 | 2.737 | 32.9052 | 3.9036 | 0.11773 | 0.13708 | -60 |  | 27 | 3 | 44.5062 | 2.633 | 38.2716 | 8.4341 | 0.12372 | 0.14464 | -155
31 | 4 | 47.428 | 2.672 | 22.4174 | 5.8708 | 0.12054 | 0.14516 | -60 |  | 27 | 4 | 52.2856 | 2.452 | 26.3247 | 7.0774 | 0.18422 | 0.15583 | -155
32 | 1 | 26.43 | 3.842 | 21.4822 | 3.3573 | 0.090039 | 0.12373 | -160 |  | 37 | 1 | 28.14 | 3.843 | 22.3137 | 7.8414 | 0.098635 | 0.13251 | -155
32 | 2 | 38.1073 | 3.092 | 18.6487 | 8.6141 | 0.10687 | 0.13544 | -160 |  | 37 | 2 | 42.1862 | 2.923 | 19.4212 | 7.239 | 0.12601 | 0.14067 | -155
32 | 3 | 39.8966 | 2.805 | 32.3144 | 5.1543 | 0.11774 | 0.13363 | -160 |  | 37 | 3 | 46.0432 | 2.574 | 36.4552 | 6.6335 | 0.12881 | 0.14594 | -155
32 | 4 | 46.5584 | 2.737 | 21.0031 | 13.1156 | 0.12623 | 0.14287 | -160 |  | 37 | 4 | 53.43 | 2.404 | 21.7565 | 5.9806 | 0.1878 | 0.16192 | -155
33 | 1 | 32.8543 | 3.131 | 20.2548 | 7.2364 | 0.10231 | 0.13715 | -60 |  | 40 | 1 | 33.3558 | 3.048 | 19.7104 | 5.696 | 0.14014 | 0.13265 | -155
33 | 2 | 39.8713 | 2.919 | 20.2396 | 8.0613 | 0.10964 | 0.13863 | -60 |  | 40 | 2 | 42.6597 | 2.7 | 19.5409 | 5.5314 | 0.16029 | 0.13834 | -155
33 | 3 | 40.1789 | 2.769 | 42.9044 | 5.6 | 0.11 | 0.13867 | -60 |  | 40 | 3 | 40.7942 | 2.679 | 31.6443 | 5.7145 | 0.25303 | 0.12915 | -155
33 | 4 | 46.357 | 2.758 | 23.5315 | 8.1147 | 0.12387 | 0.14426 | -60 |  | 40 | 4 | 45.708 | 2.656 | 26.511 | 6.9211 | 0.13123 | 0.1449 | -155
34 | 1 | 38.3179 | 2.798 | 23.1992 | 3.1054 | 0.1191 | 0.13801 | -250 |  | 42 | 1 | 33.1079 | 3.162 | 20.2777 | 6.9586 | 0.31526 | 0.14142 | -155
34 | 2 | 46.4248 | 2.577 | 20.8217 | 8.31 | 0.20222 | 0.13966 | -250 |  | 42 | 2 | 37.7335 | 3.115 | 15.8478 | 4.5026 | 0.12548 | 0.13336 | -155
34 | 3 | 45.6465 | 2.507 | 34.4116 | 5.9826 | 0.18618 | 0.14804 | -250 |  | 42 | 3 | 35.4508 | 3.142 | 30.4496 | 3.2633 | 0.10144 | 0.12616 | -155
34 | 4 | 50.522 | 2.494 | 24.1159 | 6.0027 | 0.12009 | 0.15142 | -250 |  | 42 | 4 | 39.7694 | 3.23 | 20.9915 | 5.7191 | 0.10526 | 0.13242 | -155
35 | 1 | 26.9768 | 3.837 | 19.4469 | 2.8688 | 0.10318 | 0.1283 | -60 |  | 30 | 1 | 25.6611 | 3.784 | 24.6076 | 4.8694 | 0.21147 | 0.11855 | -160
35 | 2 | 39.4543 | 3.022 | 18.4165 | 8.0706 | 0.16244 | 0.14367 | -60 |  | 30 | 2 | 33.8665 | 3.446 | 19.0634 | 7.287 | 0.1213 | 0.13312 | -160
35 | 3 | 41.2435 | 2.772 | 33.3656 | 3.1361 | 0.11349 | 0.14145 | -60 |  | 30 | 3 | 32.6274 | 3.277 | 34.8839 | 2.7065 | 0.10139 | 0.13526 | -160
35 | 4 | 47.5894 | 2.645 | 19.638 | 8.5424 | 0.1194 | 0.14522 | -60 |  | 30 | 4 | 40.1363 | 2.93 | 22.5609 | 10.4196 | 0.11482 | 0.14068 | -160
36 | 1 | 22.0247 | 4.628 | 21.4829 | 3.0929 | 0.093029 | 0.11678 | -60 |  | 32 | 1 | 26.43 | 3.842 | 21.4822 | 3.3573 | 0.090039 | 0.12373 | -160
36 | 2 | 35.3124 | 3.365 | 20.3633 | 8.5678 | 0.12866 | 0.14036 | -60 |  | 32 | 2 | 38.1073 | 3.092 | 18.6487 | 8.6141 | 0.10687 | 0.13544 | -160
36 | 3 | 39.6777 | 2.849 | 36.526 | 5.1115 | 0.10821 | 0.13753 | -60 |  | 32 | 3 | 39.8966 | 2.805 | 32.3144 | 5.1543 | 0.11774 | 0.13363 | -160
36 | 4 | 46.6593 | 2.686 | 20.3566 | 8.0098 | 0.16542 | 0.14275 | -60 |  | 32 | 4 | 46.5584 | 2.737 | 21.0031 | 13.1156 | 0.12623 | 0.14287 | -160
37 | 1 | 28.14 | 3.843 | 22.3137 | 7.8414 | 0.098635 | 0.13251 | -155 |  | 1 | 1 | 5.4097 | 15.85 | 1372.591 | 8.9625 | 0.21532 | 0.062904 | -200 | Hole punched / Glass fragments / Unusable
37 | 2 | 42.1862 | 2.923 | 19.4212 | 7.239 | 0.12601 | 0.14067 | -155 |  | 1 | 2 | 5.9675 | 16.342 | 1209 | 9.8085 | 0.050482 | 0.05565 | -200 | Hole punched / Glass fragments / Unusable
37 | 3 | 46.0432 | 2.574 | 36.4552 | 6.6335 | 0.12881 | 0.14594 | -155 |  | 1 | 3 | 5.3883 | 17.016 | 248.9945 | 6.4267 | 0.38752 | 0.051693 | -200 | Hole punched / Glass fragments / Unusable
37 | 4 | 53.43 | 2.404 | 21.7565 | 5.9806 | 0.1878 | 0.16192 | -155 |  | 1 | 4 | 6.1914 | 16.326 | 1320.458 | 8.5822 | 0.043078 | 0.053084 | -200 | Hole punched / Glass fragments / Unusable
38 | 1 | 30.9048 | 3.515 | 22.3732 | 7.0747 | 0.10338 | 0.1355 | -65 |  | 50 | 1 | 4.5902 | 14.013 | 33.8737 | 6.3629 | 0.20659 | 0.070321 | -205
38 | 2 | 45.0634 | 2.753 | 20.6205 | 9.1668 | 0.12886 | 0.15222 | -65 |  | 50 | 2 | 9.8597 | 4.701 | 29.4759 | 9.7131 | 0.063686 | 0.084054 | -205
38 | 3 | 48.173 | 2.466 | 35.0872 | 3.226 | 0.12416 | 0.15129 | -65 |  | 50 | 3 | 8.0103 | 10.571 | 69.5295 | 5.6118 | 0.19816 | 0.070157 | -205
38 | 4 | 55.3481 | 2.334 | 21.9536 | 10.1188 | 0.13092 | 0.16009 | -65 |  | 50 | 4 | 12.5309 | 3.545 | 35.7936 | 4.5178 | 0.055739 | 0.08872 | -205
39 | 1 | 29.1713 | 3.681 | 20.8672 | 2.8655 | 0.099854 | 0.12866 | -60 |  | 8 | 1 | 4.8639 | 18.424 | 1441.004 | 9.1831 | 0.043171 | 0.057843 | -215
39 | 2 | 42.9977 | 2.855 | 18.7485 | 8.5362 | 0.14177 | 0.13979 | -60 |  | 8 | 2 | 6.2117 | 16.93 | 1881.679 | 10.0288 | 0.045876 | 0.053448 | -215
39 | 3 | 46.0841 | 2.559 | 35.5716 | 5.0152 | 0.15407 | 0.14597 | -60 |  | 8 | 3 | 23.8527 | 16.037 | 2359.657 | 7.0829 | 0.001267 | 0.00052758 | -215
39 | 4 | 53.0855 | 2.421 | 20.7068 | 3.9688 | 0.1311 | 0.15069 | -60 |  | 8 | 4 | 7.1238 | 15.608 | 174.86 | 8.0838 | 0.051009 | 0.061048 | -215
40 | 1 | 33.3558 | 3.048 | 19.7104 | 5.696 | 0.14014 | 0.13265 | -155 |  | 16 | 1 | 4.5332 | 19.918 | 1966.513 | 9.3468 | 0.13883 | 0.050226 | -215
40 | 2 | 42.6597 | 2.7 | 19.5409 | 5.5314 | 0.16029 | 0.13834 | -155 |  | 16 | 2 | 5.4567 | 18.289 | 895.5566 | 8.9134 | 0.042838 | 0.049872 | -215
40 | 3 | 40.7942 | 2.679 | 31.6443 | 5.7145 | 0.25303 | 0.12915 | -155 |  | 16 | 3 | 5.3705 | 18.156 | 2507.941 | 7.5865 | 0.16486 | 0.045161 | -215
40 | 4 | 45.708 | 2.656 | 26.511 | 6.9211 | 0.13123 | 0.1449 | -155 |  | 16 | 4 | 11.1421 | 16.501 | 1814.786 | 9.261 | 2.9285 | 0.52186 | -215
41 | 1 | 26.6131 | 3.958 | 26.3895 | 5.6327 | 0.095679 | 0.1264 | -60 |  | 26 | 1 | 32.1152 | 3.412 | 16.3697 | 7.7776 | 0.10365 | 0.13029 | -250
41 | 2 | 36.0381 | 3.37 | 17.5799 | 7.2165 | 0.11748 | 0.14166 | -60 |  | 26 | 2 | 44.9055 | 2.767 | 17.6257 | 6.8423 | 0.11754 | 0.14114 | -250
41 | 3 | 36.8105 | 3.116 | 36.8638 | 3.6213 | 0.12757 | 0.13299 | -60 |  | 26 | 3 | 47.2078 | 2.538 | 31.571 | 5.358 | 0.12586 | 0.14855 | -250
41 | 4 | 42.2488 | 3.109 | 26.5876 | 7.6487 | 0.12882 | 0.13538 | -60 |  | 26 | 4 | 53.7445 | 2.472 | 21.1674 | 7.2921 | 0.43467 | 0.2395 | -250
42 | 1 | 33.1079 | 3.162 | 20.2777 | 6.9586 | 0.31526 | 0.14142 | -155 |  | 34 | 1 | 38.3179 | 2.798 | 23.1992 | 3.1054 | 0.1191 | 0.13801 | -250
42 | 2 | 37.7335 | 3.115 | 15.8478 | 4.5026 | 0.12548 | 0.13336 | -155 |  | 34 | 2 | 46.4248 | 2.577 | 20.8217 | 8.31 | 0.20222 | 0.13966 | -250
42 | 3 | 35.4508 | 3.142 | 30.4496 | 3.2633 | 0.10144 | 0.12616 | -155 |  | 34 | 3 | 45.6465 | 2.507 | 34.4116 | 5.9826 | 0.18618 | 0.14804 | -250
42 | 4 | 39.7694 | 3.23 | 20.9915 | 5.7191 | 0.10526 | 0.13242 | -155 |  | 34 | 4 | 50.522 | 2.494 | 24.1159 | 6.0027 | 0.12009 | 0.15142 | -250
43 | 1 | 29.9905 | 3.595 | 22.0836 | 5.4519 | 0.098387 | 0.1335 | -60 |  | 22 | 1 | 30.1908 | 3.367 | 17.4933 | 3.7762 | 0.35878 | 0.11863 | -345
43 | 2 | 39.5513 | 3.126 | 16.0564 | 7.2222 | 0.14074 | 0.13847 | -60 |  | 22 | 2 | 37.1053 | 3.241 | 20.6794 | 6.448 | 0.17633 | 0.13311 | -345
43 | 3 | 40.6836 | 2.866 | 39.2794 | 5.0748 | 0.11243 | 0.13651 | -60 |  | 22 | 3 | 36.803 | 3.044 | 27.8863 | 4.6262 | 0.12782 | 0.1306 | -345
43 | 4 | 48.0023 | 2.683 | 23.744 | 8.0116 | 0.15864 | 0.14964 | -60 |  | 22 | 4 | 43.6832 | 2.971 | 24.7347 | 7.1142 | 1.1224 | 0.25417 | -345
44 | 1 | 4.8219 | 13.335 | 41.6679 | 7.519 | 0.051807 | 0.071811 | -15 |  | 18 | 1 | 4.3323 | 13.382 | 1219.305 | 9.6972 | 0.20532 | 0.053481 | -610
44 | 2 | 10.1452 | 4.417 | 32.6715 | 9.3629 | 0.064743 | 0.083416 | -15 |  | 18 | 2 | 11.869 | 18.799 | 797.5947 | 10.0967 | 15.2497 | 1.7232 | -610
44 | 3 | 8.1178 | 9.779 | 55.1022 | 7.0279 | 0.09692 | 0.074989 | -15 |  | 18 | 3 | 55.8381 | 17.19 | 1087.838 | 7.521 | 43.0611 | 6.4267 | -610
44 | 4 | 12.6922 | 3.35 | 39.3906 | 7.4644 | 0.06711 | 0.087663 | -15 |  | 18 | 4 | 6.2101 | 17.937 | 1716.527 | 9.365 | 0.68289 | 0.053317 | -610
45 | 1 | 4.797 | 17.973 | 34.9199 | 4.2191 | 0.10327 | 0.07151 | -20 |  | 2
45 | 2 | 9.6309 | 4.448 | 29.6699 | 8.5723 | 0.062847 | 0.079205 | -20 |  | 2
45 | 3 | 7.6755 | 9.897 | 53.8315 | 5.203 | 0.056898 | 0.074329 | -20 |  | 2
45 | 4 | 12.2123 | 3.393 | 36.6802 | 4.9468 | 0.069322 | 0.085648 | -20 |  | 2
46 | 1 | 30.9684 | 3.4 | 21.7399 | 7.8473 | 0.1028 | 0.1291 | -60 |  | 3
46 | 2 | 38.4981 | 3.122 | 21.1495 | 8.7774 | 0.1084 | 0.13472 | -60 |  | 3
46 | 3 | 38.3702 | 2.943 | 33.7444 | 5.0755 | 0.12002 | 0.13714 | -60 |  | 3
46 | 4 | 43.9122 | 2.916 | 21.3017 | 6.8881 | 0.12132 | 0.13906 | -60 |  | 3
47 | 1 | 20.658 | 4.665 | 22.068 | 4.0437 | 0.10705 | 0.11429 | -60 |  | 4
47 | 2 | 31.0885 | 3.677 | 19.5434 | 6.9606 | 0.12941 | 0.12573 | -60 |  | 4
47 | 3 | 31.5591 | 3.361 | 31.1551 | 6.1803 | 0.10408 | 0.1231 | -60 |  | 4
47 | 4 | 36.9895 | 3.333 | 20.3469 | 7.2819 | 0.11801 | 0.13159 | -60 |  | 4
48 | 1 | 23.4215 | 4.152 | 23.9666 | 5.4515 | 0.10306 | 0.11552 | -60 |  | 5
48 | 2 | 34.2758 | 3.326 | 20.0202 | 9.289 | 0.13048 | 0.12951 | -60 |  | 5
48 | 3 | 36.0475 | 2.99 | 35.393 | 5.1541 | 0.11692 | 0.12486 | -60 |  | 5
48 | 4 | 42.1594 | 2.926 | 23.7544 | 7.4095 | 0.1289 | 0.13875 | -60 |  | 5
49 | 1 | 4.2507 | 20.469 | 36.5684 | 5.6758 | 0.059135 | 0.069128 | -20 |  | 6
49 | 2 | 9.3935 | 4.378 | 31.8497 | 7.9329 | 0.095071 | 0.084578 | -20 |  | 6
49 | 3 | 7.5959 | 9.815 | 58.6294 | 7.8317 | 0.087831 | 0.071763 | -20 |  | 6
49 | 4 | 11.9066 | 3.397 | 40.3125 | 6.3421 | 0.06671 | 0.082762 | -20 |  | 6
50 | 1 | 4.5902 | 14.013 | 33.8737 | 6.3629 | 0.20659 | 0.070321 | -205 |  | 7
50 | 2 | 9.8597 | 4.701 | 29.4759 | 9.7131 | 0.063686 | 0.084054 | -205 |  | 7
50 | 3 | 8.0103 | 10.571 | 69.5295 | 5.6118 | 0.19816 | 0.070157 | -205 |  | 7
50 | 4 | 12.5309 | 3.545 | 35.7936 | 4.5178 | 0.055739 | 0.08872 | -205 |  | 7