## HR coating
Layer # | Optical thickness @ 1064nm
Air
1 | 0.5158756 | Silica
2 | 0.276454 | Tantala
3 | 0.3754897
4 | 0.1845671
5 | 0.2746014
6 | 0.2778196
7 | 0.309443
8 | 0.2224487
9 | 0.2526212
10 | 0.2935186
11 | 0.2722476
12 | 0.2915414
13 | 0.286948
14 | 0.2412005
15 | 0.3164742
16 | 0.2444688
17 | 0.2759194
18 | 0.2693316
19 | 0.2847942
20 | 0.2559855
21 | 0.2779532
22 | 0.2835486
23 | 0.2623516
24 | 0.2700738
25 | 0.2908918
26 | 0.2494776
27 | 0.2800387
28 | 0.2555801
29 | 0.309437
30 | 0.2454951
31 | 0.2929321
32 | 0.2562233
33 | 0.3019805
34 | 0.2561124
35 | 0.2906657
36 | 0.2478317
37 | 0.3036051
38 | 0.2259547
39 | 0.2646862
40 | 0.3090166
Substrate

## AR coating
Layer # | Optical thickness @ 1064nm
Substrate
1 | 0.5027201 | Silica
2 | 0.1729245 | Tantala
3 | 0.51
4 | 0.2720054
5 | 0.05003147
6 | 0.05
7 | 0.3866225
8 | 0.157691
Air