## Sheet1
Pressure Contribution from Flag Hydrocarbons
40M Lab RGA Scan Results
sld scan |  | Description: |  | Solder test scan | Date: | 2013-01-17
|  |  | Oven Used: | B
AMU 41 | 1.49e-13 | amps | from RGA scan listing
AMU 43 | 3.09e-13 | amps | from RGA scan listing
AMU 53 | 1.5e-13 | amps | from RGA scan listing
AMU 55 | 3.51e-13 | amps | from RGA scan listing
AMU 57 | 1.27e-13 | amps | from RGA scan listing
Sum Flag H/C AMUs | 1.086e-12 | amps
Calib leak rate | 2.36e-10 | torr l/s | (Argon)
AMU 40 (w/leak open) | 2.19e-11 | amps
AMU 40 (background) | 4.89e-14 | amps
Calib leak contributes | 2.18511e-11 | amps | = (w/leak open) - (background)
Flag H/C Outgassing | 1.17292e-11 | torr l/s | = (Sum Flag H/C AMUs) x (Calib leak rate)/(Calib leak contrib.)
Test item surf area | 106 | cm^2
Normalized outgassing | 1.106529e-13 | torr l/s-cm2 |  | = Flag H/C Outgassing/Test item surf area
Full description: | Copper plate covered with solder on one side
Pre-scan bake: | 120C for 48hrs