## ITM_layers
Layer | Thickness (um) | Material | n (2128 nm) | n (1419 nm)
- | - | Air | 1 | 1
1 | 0.2703872 | SiO2 | 1.43545 | 1.44489
2 | 0.2216467 | Ta2O5 | 2.083 | 2.087
3 | 0.1901551 | SiO2 | 1.43545 | 1.44489
4 | 0.1765592 | Ta2O5 | 2.083 | 2.087
5 | 0.1737558 | SiO2 | 1.43545 | 1.44489
6 | 0.1795094 | Ta2O5 | 2.083 | 2.087
7 | 0.1946881 | SiO2 | 1.43545 | 1.44489
8 | 0.2276514 | Ta2O5 | 2.083 | 2.087
9 | 0.2730891 | SiO2 | 1.43545 | 1.44489
10 | 0.2433318 | Ta2O5 | 2.083 | 2.087
11 | 0.2034059 | SiO2 | 1.43545 | 1.44489
12 | 0.183602 | Ta2O5 | 2.083 | 2.087
13 | 0.173408 | SiO2 | 1.43545 | 1.44489
14 | 0.1689529 | Ta2O5 | 2.083 | 2.087
15 | 0.1707055 | SiO2 | 1.43545 | 1.44489
16 | 0.1786046 | Ta2O5 | 2.083 | 2.087
17 | 0.1954371 | SiO2 | 1.43545 | 1.44489
18 | 0.2305113 | Ta2O5 | 2.083 | 2.087
19 | 0.2767085 | SiO2 | 1.43545 | 1.44489
20 | 0.2441998 | Ta2O5 | 2.083 | 2.087
21 | 0.2115805 | SiO2 | 1.43545 | 1.44489
22 | 0.2103374 | Ta2O5 | 2.083 | 2.087
23 | 0.2403895 | SiO2 | 1.43545 | 1.44489
24 | 0.276771 | Ta2O5 | 2.083 | 2.087
25 | 0.2342955 | SiO2 | 1.43545 | 1.44489
26 | 0.1978042 | Ta2O5 | 2.083 | 2.087
27 | 0.1799519 | SiO2 | 1.43545 | 1.44489
28 | 0.170609 | Ta2O5 | 2.083 | 2.087
29 | 0.1672751 | SiO2 | 1.43545 | 1.44489
30 | 0.1687047 | Ta2O5 | 2.083 | 2.087
31 | 0.1719202 | SiO2 | 1.43545 | 1.44489
32 | 0.174468 | Ta2O5 | 2.083 | 2.087
33 | 0.1742841 | SiO2 | 1.43545 | 1.44489
34 | 0.1713514 | Ta2O5 | 2.083 | 2.087
35 | 0.1681731 | SiO2 | 1.43545 | 1.44489
36 | 0.1675094 | Ta2O5 | 2.083 | 2.087
37 | 0.1717599 | SiO2 | 1.43545 | 1.44489
38 | 0.1824209 | Ta2O5 | 2.083 | 2.087
39 | 0.2031606 | SiO2 | 1.43545 | 1.44489
40 | 0.2444622 | Ta2O5 | 2.083 | 2.087
41 | 0.2769508 | SiO2 | 1.43545 | 1.44489
42 | 0.2343102 | Ta2O5 | 2.083 | 2.087
43 | 0.2136229 | SiO2 | 1.43545 | 1.44489
44 | 0.2297673 | Ta2O5 | 2.083 | 2.087
45 | 0.2756792 | SiO2 | 1.43545 | 1.44489
46 | 0.2570328 | Ta2O5 | 2.083 | 2.087
47 | 0.21919 | SiO2 | 1.43545 | 1.44489
- | - | Substrate | 3.39 | 3.43

## ETM_layers
Layer | Thickness (um) | Material | n (2128 nm) | n (1419 nm)
- | - | Air | 1 | 1
1 | 0.02248246 | SiO2 | 1.43545 | 1.44489
2 | 0.1953576 | Ta2O5 | 2.083 | 2.087
3 | 0.2976804 | SiO2 | 1.43545 | 1.44489
4 | 0.2772252 | Ta2O5 | 2.083 | 2.087
5 | 0.2046162 | SiO2 | 1.43545 | 1.44489
6 | 0.2166662 | Ta2O5 | 2.083 | 2.087
7 | 0.3494234 | SiO2 | 1.43545 | 1.44489
8 | 0.2367312 | Ta2O5 | 2.083 | 2.087
9 | 0.188672 | SiO2 | 1.43545 | 1.44489
10 | 0.1822064 | Ta2O5 | 2.083 | 2.087
11 | 0.1904565 | SiO2 | 1.43545 | 1.44489
12 | 0.2172096 | Ta2O5 | 2.083 | 2.087
13 | 0.3537595 | SiO2 | 1.43545 | 1.44489
14 | 0.2263029 | Ta2O5 | 2.083 | 2.087
15 | 0.1879503 | SiO2 | 1.43545 | 1.44489
16 | 0.1901903 | Ta2O5 | 2.083 | 2.087
17 | 0.228405 | SiO2 | 1.43545 | 1.44489
18 | 0.3551672 | Ta2O5 | 2.083 | 2.087
19 | 0.2205537 | SiO2 | 1.43545 | 1.44489
20 | 0.1955117 | Ta2O5 | 2.083 | 2.087
21 | 0.2217834 | SiO2 | 1.43545 | 1.44489
22 | 0.3578713 | Ta2O5 | 2.083 | 2.087
23 | 0.224871 | SiO2 | 1.43545 | 1.44489
24 | 0.1961784 | Ta2O5 | 2.083 | 2.087
25 | 0.2180031 | SiO2 | 1.43545 | 1.44489
26 | 0.3620444 | Ta2O5 | 2.083 | 2.087
27 | 0.2210172 | SiO2 | 1.43545 | 1.44489
28 | 0.1876977 | Ta2O5 | 2.083 | 2.087
29 | 0.1842717 | SiO2 | 1.43545 | 1.44489
30 | 0.1933497 | Ta2O5 | 2.083 | 2.087
31 | 0.2287931 | SiO2 | 1.43545 | 1.44489
32 | 0.3555596 | Ta2O5 | 2.083 | 2.087
33 | 0.2119896 | SiO2 | 1.43545 | 1.44489
34 | 0.1949183 | Ta2O5 | 2.083 | 2.087
35 | 0.2264689 | SiO2 | 1.43545 | 1.44489
36 | 0.3574763 | Ta2O5 | 2.083 | 2.087
37 | 0.2249025 | SiO2 | 1.43545 | 1.44489
38 | 0.1931308 | Ta2O5 | 2.083 | 2.087
39 | 0.2208537 | SiO2 | 1.43545 | 1.44489
40 | 0.370437 | Ta2O5 | 2.083 | 2.087
41 | 0.2292259 | SiO2 | 1.43545 | 1.44489
42 | 0.2250689 | Ta2O5 | 2.083 | 2.087
43 | 0.3707283 | SiO2 | 1.43545 | 1.44489
44 | 0.2269322 | Ta2O5 | 2.083 | 2.087
45 | 0.2347301 | SiO2 | 1.43545 | 1.44489
46 | 0.3639564 | Ta2O5 | 2.083 | 2.087
47 | 0.23758 | SiO2 | 1.43545 | 1.44489
- | - | Substrate | 3.39 | 3.43